## Sheet1
index | Ni_wt | Re_wt | Co_wt | Al_wt | Ti_wt | W_wt | Mo_wt | Cr_wt | Ta_wt | C_wt | B_wt | Y_wt | Nb_wt | Hf_wt | Solution treatment time (h) | 1st step aging treatment time (h) | 2nd step aging treatment time (h) | Solution treatment temperature (℃) | 1st step aging treatment temperature (℃) | 2nd step aging treatment temperature (℃) | temperature (℃) | Applied stress (MPa) | Creep rupture life (h)
iEC_41A_Ni_based | 73.38 | 0 | 0.2 | 0.22 | 0.36 | 0 | 0.13 | 15.69 | 0.73 | 0.09 | 0.007 | 0 | 0 | 0 | 1 | 1 | 0 | 1150 | 800 | 0 | 600 | 400 | 8.7
iEC_41A_Ni_based | 73.38 | 0 | 0.2 | 0.22 | 0.36 | 0 | 0.13 | 15.69 | 0.73 | 0.09 | 0.007 | 0 | 0 | 0 | 1 | 1 | 0 | 1150 | 800 | 0 | 600 | 300 | 89
iEC_41A_Ni_based | 73.38 | 0 | 0.2 | 0.22 | 0.36 | 0 | 0.13 | 15.69 | 0.73 | 0.09 | 0.007 | 0 | 0 | 0 | 1 | 1 | 0 | 1150 | 800 | 0 | 600 | 200 | 1667.6
iEC_41A_Ni_based | 73.38 | 0 | 0.2 | 0.22 | 0.36 | 0 | 0.13 | 15.69 | 0.73 | 0.09 | 0.007 | 0 | 0 | 0 | 1 | 1 | 0 | 1150 | 800 | 0 | 600 | 140 | 30351.2
iEC_41A_Ni_based | 73.38 | 0 | 0.2 | 0.22 | 0.36 | 0 | 0.13 | 15.69 | 0.73 | 0.09 | 0.007 | 0 | 0 | 0 | 1 | 1 | 0 | 1150 | 800 | 0 | 600 | 80 | 117099
iEC_41A_Ni_based | 73.38 | 0 | 0.2 | 0.22 | 0.36 | 0 | 0.13 | 15.69 | 0.73 | 0.09 | 0.007 | 0 | 0 | 0 | 1 | 1 | 0 | 1150 | 800 | 0 | 700 | 200 | 14
iEC_41A_Ni_based | 73.38 | 0 | 0.2 | 0.22 | 0.36 | 0 | 0.13 | 15.69 | 0.73 | 0.09 | 0.007 | 0 | 0 | 0 | 1 | 1 | 0 | 1150 | 800 | 0 | 700 | 140 | 227.1
iEC_41A_Ni_based | 73.38 | 0 | 0.2 | 0.22 | 0.36 | 0 | 0.13 | 15.69 | 0.73 | 0.09 | 0.007 | 0 | 0 | 0 | 1 | 1 | 0 | 1150 | 800 | 0 | 700 | 80 | 18190.8
iEC_41A_Ni_based | 73.38 | 0 | 0.2 | 0.22 | 0.36 | 0 | 0.13 | 15.69 | 0.73 | 0.09 | 0.007 | 0 | 0 | 0 | 1 | 1 | 0 | 1150 | 800 | 0 | 800 | 80 | 173.8
iEC_41A_Ni_based | 73.38 | 0 | 0.2 | 0.22 | 0.36 | 0 | 0.13 | 15.69 | 0.73 | 0.09 | 0.007 | 0 | 0 | 0 | 1 | 1 | 0 | 1150 | 800 | 0 | 800 | 60 | 930.9
iEC_41A_Ni_based | 73.38 | 0 | 0.2 | 0.22 | 0.36 | 0 | 0.13 | 15.69 | 0.73 | 0.09 | 0.007 | 0 | 0 | 0 | 1 | 1 | 0 | 1150 | 800 | 0 | 800 | 40 | 6420
iEC_41A_Ni_based | 73.38 | 0 | 0.2 | 0.22 | 0.36 | 0 | 0.13 | 15.69 | 0.73 | 0.09 | 0.007 | 0 | 0 | 0 | 1 | 1 | 0 | 1150 | 800 | 0 | 800 | 30 | 21246
iEC_41A_Ni_based | 73.38 | 0 | 0.2 | 0.22 | 0.36 | 0 | 0.13 | 15.69 | 0.73 | 0.09 | 0.007 | 0 | 0 | 0 | 1 | 1 | 0 | 1150 | 800 | 0 | 900 | 40 | 125.5
iEC_41A_Ni_based | 73.38 | 0 | 0.2 | 0.22 | 0.36 | 0 | 0.13 | 15.69 | 0.73 | 0.09 | 0.007 | 0 | 0 | 0 | 1 | 1 | 0 | 1150 | 800 | 0 | 900 | 30 | 520.9
iEC_41A_Ni_based | 73.38 | 0 | 0.2 | 0.22 | 0.36 | 0 | 0.13 | 15.69 | 0.73 | 0.09 | 0.007 | 0 | 0 | 0 | 1 | 1 | 0 | 1150 | 800 | 0 | 900 | 20 | 3412.3
iEC_41A_Ni_based | 73.38 | 0 | 0.2 | 0.22 | 0.36 | 0 | 0.13 | 15.69 | 0.73 | 0.09 | 0.007 | 0 | 0 | 0 | 1 | 1 | 0 | 1150 | 800 | 0 | 900 | 14 | 29844.3
iEC_41A_Ni_based | 73.38 | 0 | 0.2 | 0.22 | 0.36 | 0 | 0.13 | 15.69 | 0.73 | 0.09 | 0.007 | 0 | 0 | 0 | 1 | 1 | 0 | 1150 | 800 | 0 | 1000 | 20 | 183.4
iEC_41A_Ni_based | 73.38 | 0 | 0.2 | 0.22 | 0.36 | 0 | 0.13 | 15.69 | 0.73 | 0.09 | 0.007 | 0 | 0 | 0 | 1 | 1 | 0 | 1150 | 800 | 0 | 1000 | 14 | 776.5
iEC_41A_Ni_based | 73.38 | 0 | 0.2 | 0.22 | 0.36 | 0 | 0.13 | 15.69 | 0.73 | 0.09 | 0.007 | 0 | 0 | 0 | 1 | 1 | 0 | 1150 | 800 | 0 | 1000 | 10 | 4239.9
iFA_39A_Ni_based | 72.6 | 0 | 0.08 | 0.55 | 2.45 | 0 | 0.04 | 15.57 | 0.99 | 0.039 | 0.008 | 0 | 0 | 0 | 1 | 24 | 20 | 1140 | 820 | 704 | 600 | 800 | 1.4
iFA_39A_Ni_based | 72.6 | 0 | 0.08 | 0.55 | 2.45 | 0 | 0.04 | 15.57 | 0.99 | 0.039 | 0.008 | 0 | 0 | 0 | 1 | 24 | 20 | 1140 | 820 | 704 | 600 | 700 | 46.1
iFA_39A_Ni_based | 72.6 | 0 | 0.08 | 0.55 | 2.45 | 0 | 0.04 | 15.57 | 0.99 | 0.039 | 0.008 | 0 | 0 | 0 | 1 | 24 | 20 | 1140 | 820 | 704 | 600 | 600 | 1428.8
iFA_39A_Ni_based | 72.6 | 0 | 0.08 | 0.55 | 2.45 | 0 | 0.04 | 15.57 | 0.99 | 0.039 | 0.008 | 0 | 0 | 0 | 1 | 24 | 20 | 1140 | 820 | 704 | 600 | 540 | 6057.8
iFA_39A_Ni_based | 72.6 | 0 | 0.08 | 0.55 | 2.45 | 0 | 0.04 | 15.57 | 0.99 | 0.039 | 0.008 | 0 | 0 | 0 | 1 | 24 | 20 | 1140 | 820 | 704 | 600 | 500 | 12023
iFA_39A_Ni_based | 72.6 | 0 | 0.08 | 0.55 | 2.45 | 0 | 0.04 | 15.57 | 0.99 | 0.039 | 0.008 | 0 | 0 | 0 | 1 | 24 | 20 | 1140 | 820 | 704 | 600 | 460 | 21015.6
iFA_39A_Ni_based | 72.6 | 0 | 0.08 | 0.55 | 2.45 | 0 | 0.04 | 15.57 | 0.99 | 0.039 | 0.008 | 0 | 0 | 0 | 1 | 24 | 20 | 1140 | 820 | 704 | 650 | 600 | 72.2
iFA_39A_Ni_based | 72.6 | 0 | 0.08 | 0.55 | 2.45 | 0 | 0.04 | 15.57 | 0.99 | 0.039 | 0.008 | 0 | 0 | 0 | 1 | 24 | 20 | 1140 | 820 | 704 | 650 | 400 | 3477.9
iFA_39A_Ni_based | 72.6 | 0 | 0.08 | 0.55 | 2.45 | 0 | 0.04 | 15.57 | 0.99 | 0.039 | 0.008 | 0 | 0 | 0 | 1 | 24 | 20 | 1140 | 820 | 704 | 700 | 500 | 15
iFA_39A_Ni_based | 72.6 | 0 | 0.08 | 0.55 | 2.45 | 0 | 0.04 | 15.57 | 0.99 | 0.039 | 0.008 | 0 | 0 | 0 | 1 | 24 | 20 | 1140 | 820 | 704 | 700 | 400 | 181.1
iFA_39A_Ni_based | 72.6 | 0 | 0.08 | 0.55 | 2.45 | 0 | 0.04 | 15.57 | 0.99 | 0.039 | 0.008 | 0 | 0 | 0 | 1 | 24 | 20 | 1140 | 820 | 704 | 700 | 300 | 1198.4
iFA_39A_Ni_based | 72.6 | 0 | 0.08 | 0.55 | 2.45 | 0 | 0.04 | 15.57 | 0.99 | 0.039 | 0.008 | 0 | 0 | 0 | 1 | 24 | 20 | 1140 | 820 | 704 | 700 | 240 | 4666.2
iFA_39A_Ni_based | 72.6 | 0 | 0.08 | 0.55 | 2.45 | 0 | 0.04 | 15.57 | 0.99 | 0.039 | 0.008 | 0 | 0 | 0 | 1 | 24 | 20 | 1140 | 820 | 704 | 700 | 160 | 28537.1
iFA_39A_Ni_based | 72.6 | 0 | 0.08 | 0.55 | 2.45 | 0 | 0.04 | 15.57 | 0.99 | 0.039 | 0.008 | 0 | 0 | 0 | 1 | 24 | 20 | 1140 | 820 | 704 | 750 | 240 | 439.8
iFA_39A_Ni_based | 72.6 | 0 | 0.08 | 0.55 | 2.45 | 0 | 0.04 | 15.57 | 0.99 | 0.039 | 0.008 | 0 | 0 | 0 | 1 | 24 | 20 | 1140 | 820 | 704 | 800 | 240 | 23.5
iFA_39A_Ni_based | 72.6 | 0 | 0.08 | 0.55 | 2.45 | 0 | 0.04 | 15.57 | 0.99 | 0.039 | 0.008 | 0 | 0 | 0 | 1 | 24 | 20 | 1140 | 820 | 704 | 800 | 200 | 100.5
iFA_39A_Ni_based | 72.6 | 0 | 0.08 | 0.55 | 2.45 | 0 | 0.04 | 15.57 | 0.99 | 0.039 | 0.008 | 0 | 0 | 0 | 1 | 24 | 20 | 1140 | 820 | 704 | 800 | 140 | 656.4
iFA_39A_Ni_based | 72.6 | 0 | 0.08 | 0.55 | 2.45 | 0 | 0.04 | 15.57 | 0.99 | 0.039 | 0.008 | 0 | 0 | 0 | 1 | 24 | 20 | 1140 | 820 | 704 | 800 | 100 | 2105.3
iFA_39A_Ni_based | 72.6 | 0 | 0.08 | 0.55 | 2.45 | 0 | 0.04 | 15.57 | 0.99 | 0.039 | 0.008 | 0 | 0 | 0 | 1 | 24 | 20 | 1140 | 820 | 704 | 800 | 70 | 6667
iFA_39A_Ni_based | 72.6 | 0 | 0.08 | 0.55 | 2.45 | 0 | 0.04 | 15.57 | 0.99 | 0.039 | 0.008 | 0 | 0 | 0 | 1 | 24 | 20 | 1140 | 820 | 704 | 800 | 50 | 17494.5
iFA_39A_Ni_based | 72.6 | 0 | 0.08 | 0.55 | 2.45 | 0 | 0.04 | 15.57 | 0.99 | 0.039 | 0.008 | 0 | 0 | 0 | 1 | 24 | 20 | 1140 | 820 | 704 | 850 | 100 | 159.8
iFA_39A_Ni_based | 72.6 | 0 | 0.08 | 0.55 | 2.45 | 0 | 0.04 | 15.57 | 0.99 | 0.039 | 0.008 | 0 | 0 | 0 | 1 | 24 | 20 | 1140 | 820 | 704 | 850 | 50 | 2586.3
iFA_39A_Ni_based | 72.6 | 0 | 0.08 | 0.55 | 2.45 | 0 | 0.04 | 15.57 | 0.99 | 0.039 | 0.008 | 0 | 0 | 0 | 1 | 24 | 20 | 1140 | 820 | 704 | 900 | 70 | 12.6
iFA_39A_Ni_based | 72.6 | 0 | 0.08 | 0.55 | 2.45 | 0 | 0.04 | 15.57 | 0.99 | 0.039 | 0.008 | 0 | 0 | 0 | 1 | 24 | 20 | 1140 | 820 | 704 | 900 | 50 | 202
iFA_39A_Ni_based | 72.6 | 0 | 0.08 | 0.55 | 2.45 | 0 | 0.04 | 15.57 | 0.99 | 0.039 | 0.008 | 0 | 0 | 0 | 1 | 24 | 20 | 1140 | 820 | 704 | 900 | 30 | 2171.5
iFB_39A_Ni_based | 73.46 | 0 | 0.05 | 0.81 | 2.37 | 0 | 0.12 | 15.1 | 0.97 | 0.05 | 0.005 | 0 | 0 | 0 | 2 | 24 | 20 | 1120 | 816 | 704 | 600 | 800 | 8.1
iFB_39A_Ni_based | 73.46 | 0 | 0.05 | 0.81 | 2.37 | 0 | 0.12 | 15.1 | 0.97 | 0.05 | 0.005 | 0 | 0 | 0 | 2 | 24 | 20 | 1120 | 816 | 704 | 600 | 700 | 66.2
iFB_39A_Ni_based | 73.46 | 0 | 0.05 | 0.81 | 2.37 | 0 | 0.12 | 15.1 | 0.97 | 0.05 | 0.005 | 0 | 0 | 0 | 2 | 24 | 20 | 1120 | 816 | 704 | 600 | 600 | 2634.6
iFB_39A_Ni_based | 73.46 | 0 | 0.05 | 0.81 | 2.37 | 0 | 0.12 | 15.1 | 0.97 | 0.05 | 0.005 | 0 | 0 | 0 | 2 | 24 | 20 | 1120 | 816 | 704 | 600 | 540 | 10086.7
iFB_39A_Ni_based | 73.46 | 0 | 0.05 | 0.81 | 2.37 | 0 | 0.12 | 15.1 | 0.97 | 0.05 | 0.005 | 0 | 0 | 0 | 2 | 24 | 20 | 1120 | 816 | 704 | 600 | 500 | 15267.3
iFB_39A_Ni_based | 73.46 | 0 | 0.05 | 0.81 | 2.37 | 0 | 0.12 | 15.1 | 0.97 | 0.05 | 0.005 | 0 | 0 | 0 | 2 | 24 | 20 | 1120 | 816 | 704 | 650 | 600 | 75.8
iFB_39A_Ni_based | 73.46 | 0 | 0.05 | 0.81 | 2.37 | 0 | 0.12 | 15.1 | 0.97 | 0.05 | 0.005 | 0 | 0 | 0 | 2 | 24 | 20 | 1120 | 816 | 704 | 650 | 400 | 6270
iFB_39A_Ni_based | 73.46 | 0 | 0.05 | 0.81 | 2.37 | 0 | 0.12 | 15.1 | 0.97 | 0.05 | 0.005 | 0 | 0 | 0 | 2 | 24 | 20 | 1120 | 816 | 704 | 700 | 500 | 41.9
iFB_39A_Ni_based | 73.46 | 0 | 0.05 | 0.81 | 2.37 | 0 | 0.12 | 15.1 | 0.97 | 0.05 | 0.005 | 0 | 0 | 0 | 2 | 24 | 20 | 1120 | 816 | 704 | 700 | 400 | 445
iFB_39A_Ni_based | 73.46 | 0 | 0.05 | 0.81 | 2.37 | 0 | 0.12 | 15.1 | 0.97 | 0.05 | 0.005 | 0 | 0 | 0 | 2 | 24 | 20 | 1120 | 816 | 704 | 700 | 300 | 2982.5
iFB_39A_Ni_based | 73.46 | 0 | 0.05 | 0.81 | 2.37 | 0 | 0.12 | 15.1 | 0.97 | 0.05 | 0.005 | 0 | 0 | 0 | 2 | 24 | 20 | 1120 | 816 | 704 | 700 | 240 | 10460.5
iFB_39A_Ni_based | 73.46 | 0 | 0.05 | 0.81 | 2.37 | 0 | 0.12 | 15.1 | 0.97 | 0.05 | 0.005 | 0 | 0 | 0 | 2 | 24 | 20 | 1120 | 816 | 704 | 750 | 240 | 1048
iFB_39A_Ni_based | 73.46 | 0 | 0.05 | 0.81 | 2.37 | 0 | 0.12 | 15.1 | 0.97 | 0.05 | 0.005 | 0 | 0 | 0 | 2 | 24 | 20 | 1120 | 816 | 704 | 800 | 240 | 57.3
iFB_39A_Ni_based | 73.46 | 0 | 0.05 | 0.81 | 2.37 | 0 | 0.12 | 15.1 | 0.97 | 0.05 | 0.005 | 0 | 0 | 0 | 2 | 24 | 20 | 1120 | 816 | 704 | 800 | 200 | 146.1
iFB_39A_Ni_based | 73.46 | 0 | 0.05 | 0.81 | 2.37 | 0 | 0.12 | 15.1 | 0.97 | 0.05 | 0.005 | 0 | 0 | 0 | 2 | 24 | 20 | 1120 | 816 | 704 | 800 | 140 | 1047.5
iFB_39A_Ni_based | 73.46 | 0 | 0.05 | 0.81 | 2.37 | 0 | 0.12 | 15.1 | 0.97 | 0.05 | 0.005 | 0 | 0 | 0 | 2 | 24 | 20 | 1120 | 816 | 704 | 800 | 100 | 2947
iFB_39A_Ni_based | 73.46 | 0 | 0.05 | 0.81 | 2.37 | 0 | 0.12 | 15.1 | 0.97 | 0.05 | 0.005 | 0 | 0 | 0 | 2 | 24 | 20 | 1120 | 816 | 704 | 800 | 70 | 6271.7
iFB_39A_Ni_based | 73.46 | 0 | 0.05 | 0.81 | 2.37 | 0 | 0.12 | 15.1 | 0.97 | 0.05 | 0.005 | 0 | 0 | 0 | 2 | 24 | 20 | 1120 | 816 | 704 | 800 | 40 | 23977.7
iFB_39A_Ni_based | 73.46 | 0 | 0.05 | 0.81 | 2.37 | 0 | 0.12 | 15.1 | 0.97 | 0.05 | 0.005 | 0 | 0 | 0 | 2 | 24 | 20 | 1120 | 816 | 704 | 850 | 100 | 195.5
iFB_39A_Ni_based | 73.46 | 0 | 0.05 | 0.81 | 2.37 | 0 | 0.12 | 15.1 | 0.97 | 0.05 | 0.005 | 0 | 0 | 0 | 2 | 24 | 20 | 1120 | 816 | 704 | 850 | 50 | 2452.5
iFB_39A_Ni_based | 73.46 | 0 | 0.05 | 0.81 | 2.37 | 0 | 0.12 | 15.1 | 0.97 | 0.05 | 0.005 | 0 | 0 | 0 | 2 | 24 | 20 | 1120 | 816 | 704 | 900 | 70 | 71.2
iFB_39A_Ni_based | 73.46 | 0 | 0.05 | 0.81 | 2.37 | 0 | 0.12 | 15.1 | 0.97 | 0.05 | 0.005 | 0 | 0 | 0 | 2 | 24 | 20 | 1120 | 816 | 704 | 900 | 50 | 261
iFB_39A_Ni_based | 73.46 | 0 | 0.05 | 0.81 | 2.37 | 0 | 0.12 | 15.1 | 0.97 | 0.05 | 0.005 | 0 | 0 | 0 | 2 | 24 | 20 | 1120 | 816 | 704 | 900 | 30 | 1302.2
iFC_39A_Ni_based | 73.39 | 0 | 0.01 | 0.83 | 2.57 | 0 | 0.02 | 15.27 | 0.97 | 0.05 | 0.004 | 0 | 0 | 0 | 1 | 24 | 20 | 1150 | 815 | 705 | 600 | 800 | 25.7
iFC_39A_Ni_based | 73.39 | 0 | 0.01 | 0.83 | 2.57 | 0 | 0.02 | 15.27 | 0.97 | 0.05 | 0.004 | 0 | 0 | 0 | 1 | 24 | 20 | 1150 | 815 | 705 | 600 | 700 | 487.8
iFC_39A_Ni_based | 73.39 | 0 | 0.01 | 0.83 | 2.57 | 0 | 0.02 | 15.27 | 0.97 | 0.05 | 0.004 | 0 | 0 | 0 | 1 | 24 | 20 | 1150 | 815 | 705 | 600 | 600 | 4835.4
iFC_39A_Ni_based | 73.39 | 0 | 0.01 | 0.83 | 2.57 | 0 | 0.02 | 15.27 | 0.97 | 0.05 | 0.004 | 0 | 0 | 0 | 1 | 24 | 20 | 1150 | 815 | 705 | 600 | 540 | 15669.3
iFC_39A_Ni_based | 73.39 | 0 | 0.01 | 0.83 | 2.57 | 0 | 0.02 | 15.27 | 0.97 | 0.05 | 0.004 | 0 | 0 | 0 | 1 | 24 | 20 | 1150 | 815 | 705 | 600 | 500 | 25379.3
iFC_39A_Ni_based | 73.39 | 0 | 0.01 | 0.83 | 2.57 | 0 | 0.02 | 15.27 | 0.97 | 0.05 | 0.004 | 0 | 0 | 0 | 1 | 24 | 20 | 1150 | 815 | 705 | 650 | 600 | 226.6
iFC_39A_Ni_based | 73.39 | 0 | 0.01 | 0.83 | 2.57 | 0 | 0.02 | 15.27 | 0.97 | 0.05 | 0.004 | 0 | 0 | 0 | 1 | 24 | 20 | 1150 | 815 | 705 | 650 | 400 | 8189.9
iFC_39A_Ni_based | 73.39 | 0 | 0.01 | 0.83 | 2.57 | 0 | 0.02 | 15.27 | 0.97 | 0.05 | 0.004 | 0 | 0 | 0 | 1 | 24 | 20 | 1150 | 815 | 705 | 700 | 500 | 72.7
iFC_39A_Ni_based | 73.39 | 0 | 0.01 | 0.83 | 2.57 | 0 | 0.02 | 15.27 | 0.97 | 0.05 | 0.004 | 0 | 0 | 0 | 1 | 24 | 20 | 1150 | 815 | 705 | 700 | 400 | 345.6
iEC_41A_Ni_based | 73.38 | 0 | 0.2 | 0.22 | 0.36 | 0 | 0.13 | 15.69 | 0.73 | 0.09 | 0.007 | 0 | 0 | 0 | 1 | 1 | 0 | 1150 | 800 | 0 | 600 | 400 | 2.163323
iEC_41A_Ni_based | 73.38 | 0 | 0.2 | 0.22 | 0.36 | 0 | 0.13 | 15.69 | 0.73 | 0.09 | 0.007 | 0 | 0 | 0 | 1 | 1 | 0 | 1150 | 800 | 0 | 600 | 300 | 4.488636
iEC_41A_Ni_based | 73.38 | 0 | 0.2 | 0.22 | 0.36 | 0 | 0.13 | 15.69 | 0.73 | 0.09 | 0.007 | 0 | 0 | 0 | 1 | 1 | 0 | 1150 | 800 | 0 | 600 | 200 | 7.419141
iEC_41A_Ni_based | 73.38 | 0 | 0.2 | 0.22 | 0.36 | 0 | 0.13 | 15.69 | 0.73 | 0.09 | 0.007 | 0 | 0 | 0 | 1 | 1 | 0 | 1150 | 800 | 0 | 600 | 140 | 10.32059
iEC_41A_Ni_based | 73.38 | 0 | 0.2 | 0.22 | 0.36 | 0 | 0.13 | 15.69 | 0.73 | 0.09 | 0.007 | 0 | 0 | 0 | 1 | 1 | 0 | 1150 | 800 | 0 | 600 | 80 | 11.67078
iEC_41A_Ni_based | 73.38 | 0 | 0.2 | 0.22 | 0.36 | 0 | 0.13 | 15.69 | 0.73 | 0.09 | 0.007 | 0 | 0 | 0 | 1 | 1 | 0 | 1150 | 800 | 0 | 700 | 200 | 2.639057
iEC_41A_Ni_based | 73.38 | 0 | 0.2 | 0.22 | 0.36 | 0 | 0.13 | 15.69 | 0.73 | 0.09 | 0.007 | 0 | 0 | 0 | 1 | 1 | 0 | 1150 | 800 | 0 | 700 | 140 | 5.42539
iEC_41A_Ni_based | 73.38 | 0 | 0.2 | 0.22 | 0.36 | 0 | 0.13 | 15.69 | 0.73 | 0.09 | 0.007 | 0 | 0 | 0 | 1 | 1 | 0 | 1150 | 800 | 0 | 700 | 80 | 9.808671
iEC_41A_Ni_based | 73.38 | 0 | 0.2 | 0.22 | 0.36 | 0 | 0.13 | 15.69 | 0.73 | 0.09 | 0.007 | 0 | 0 | 0 | 1 | 1 | 0 | 1150 | 800 | 0 | 800 | 80 | 5.157905
iEC_41A_Ni_based | 73.38 | 0 | 0.2 | 0.22 | 0.36 | 0 | 0.13 | 15.69 | 0.73 | 0.09 | 0.007 | 0 | 0 | 0 | 1 | 1 | 0 | 1150 | 800 | 0 | 800 | 60 | 6.836152
iEC_41A_Ni_based | 73.38 | 0 | 0.2 | 0.22 | 0.36 | 0 | 0.13 | 15.69 | 0.73 | 0.09 | 0.007 | 0 | 0 | 0 | 1 | 1 | 0 | 1150 | 800 | 0 | 800 | 40 | 8.767173
iEC_41A_Ni_based | 73.38 | 0 | 0.2 | 0.22 | 0.36 | 0 | 0.13 | 15.69 | 0.73 | 0.09 | 0.007 | 0 | 0 | 0 | 1 | 1 | 0 | 1150 | 800 | 0 | 800 | 30 | 9.963924
iEC_41A_Ni_based | 73.38 | 0 | 0.2 | 0.22 | 0.36 | 0 | 0.13 | 15.69 | 0.73 | 0.09 | 0.007 | 0 | 0 | 0 | 1 | 1 | 0 | 1150 | 800 | 0 | 900 | 40 | 4.832306
iEC_41A_Ni_based | 73.38 | 0 | 0.2 | 0.22 | 0.36 | 0 | 0.13 | 15.69 | 0.73 | 0.09 | 0.007 | 0 | 0 | 0 | 1 | 1 | 0 | 1150 | 800 | 0 | 900 | 30 | 6.255558
iEC_41A_Ni_based | 73.38 | 0 | 0.2 | 0.22 | 0.36 | 0 | 0.13 | 15.69 | 0.73 | 0.09 | 0.007 | 0 | 0 | 0 | 1 | 1 | 0 | 1150 | 800 | 0 | 900 | 20 | 8.135142
iEC_41A_Ni_based | 73.38 | 0 | 0.2 | 0.22 | 0.36 | 0 | 0.13 | 15.69 | 0.73 | 0.09 | 0.007 | 0 | 0 | 0 | 1 | 1 | 0 | 1150 | 800 | 0 | 900 | 14 | 10.30375
iEC_41A_Ni_based | 73.38 | 0 | 0.2 | 0.22 | 0.36 | 0 | 0.13 | 15.69 | 0.73 | 0.09 | 0.007 | 0 | 0 | 0 | 1 | 1 | 0 | 1150 | 800 | 0 | 1000 | 20 | 5.21167
iEC_41A_Ni_based | 73.38 | 0 | 0.2 | 0.22 | 0.36 | 0 | 0.13 | 15.69 | 0.73 | 0.09 | 0.007 | 0 | 0 | 0 | 1 | 1 | 0 | 1150 | 800 | 0 | 1000 | 14 | 6.654797
iEC_41A_Ni_based | 73.38 | 0 | 0.2 | 0.22 | 0.36 | 0 | 0.13 | 15.69 | 0.73 | 0.09 | 0.007 | 0 | 0 | 0 | 1 | 1 | 0 | 1150 | 800 | 0 | 1000 | 10 | 8.352295
iFA_39A_Ni_based | 72.6 | 0 | 0.08 | 0.55 | 2.45 | 0 | 0.04 | 15.57 | 0.99 | 0.039 | 0.008 | 0 | 0 | 0 | 1 | 24 | 20 | 1140 | 820 | 704 | 600 | 800 | 0.3364722
iFA_39A_Ni_based | 72.6 | 0 | 0.08 | 0.55 | 2.45 | 0 | 0.04 | 15.57 | 0.99 | 0.039 | 0.008 | 0 | 0 | 0 | 1 | 24 | 20 | 1140 | 820 | 704 | 600 | 700 | 3.830813
iFA_39A_Ni_based | 72.6 | 0 | 0.08 | 0.55 | 2.45 | 0 | 0.04 | 15.57 | 0.99 | 0.039 | 0.008 | 0 | 0 | 0 | 1 | 24 | 20 | 1140 | 820 | 704 | 600 | 600 | 7.26459
iFA_39A_Ni_based | 72.6 | 0 | 0.08 | 0.55 | 2.45 | 0 | 0.04 | 15.57 | 0.99 | 0.039 | 0.008 | 0 | 0 | 0 | 1 | 24 | 20 | 1140 | 820 | 704 | 600 | 540 | 8.709102
iFA_39A_Ni_based | 72.6 | 0 | 0.08 | 0.55 | 2.45 | 0 | 0.04 | 15.57 | 0.99 | 0.039 | 0.008 | 0 | 0 | 0 | 1 | 24 | 20 | 1140 | 820 | 704 | 600 | 500 | 9.394577
iFA_39A_Ni_based | 72.6 | 0 | 0.08 | 0.55 | 2.45 | 0 | 0.04 | 15.57 | 0.99 | 0.039 | 0.008 | 0 | 0 | 0 | 1 | 24 | 20 | 1140 | 820 | 704 | 600 | 460 | 9.95302
iFA_39A_Ni_based | 72.6 | 0 | 0.08 | 0.55 | 2.45 | 0 | 0.04 | 15.57 | 0.99 | 0.039 | 0.008 | 0 | 0 | 0 | 1 | 24 | 20 | 1140 | 820 | 704 | 650 | 600 | 4.27944
iFA_39A_Ni_based | 72.6 | 0 | 0.08 | 0.55 | 2.45 | 0 | 0.04 | 15.57 | 0.99 | 0.039 | 0.008 | 0 | 0 | 0 | 1 | 24 | 20 | 1140 | 820 | 704 | 650 | 400 | 8.154184
iFA_39A_Ni_based | 72.6 | 0 | 0.08 | 0.55 | 2.45 | 0 | 0.04 | 15.57 | 0.99 | 0.039 | 0.008 | 0 | 0 | 0 | 1 | 24 | 20 | 1140 | 820 | 704 | 700 | 500 | 2.70805
iFA_39A_Ni_based | 72.6 | 0 | 0.08 | 0.55 | 2.45 | 0 | 0.04 | 15.57 | 0.99 | 0.039 | 0.008 | 0 | 0 | 0 | 1 | 24 | 20 | 1140 | 820 | 704 | 700 | 400 | 5.199049
iFA_39A_Ni_based | 72.6 | 0 | 0.08 | 0.55 | 2.45 | 0 | 0.04 | 15.57 | 0.99 | 0.039 | 0.008 | 0 | 0 | 0 | 1 | 24 | 20 | 1140 | 820 | 704 | 700 | 300 | 7.088743
iFA_39A_Ni_based | 72.6 | 0 | 0.08 | 0.55 | 2.45 | 0 | 0.04 | 15.57 | 0.99 | 0.039 | 0.008 | 0 | 0 | 0 | 1 | 24 | 20 | 1140 | 820 | 704 | 700 | 240 | 8.4481
iFA_39A_Ni_based | 72.6 | 0 | 0.08 | 0.55 | 2.45 | 0 | 0.04 | 15.57 | 0.99 | 0.039 | 0.008 | 0 | 0 | 0 | 1 | 24 | 20 | 1140 | 820 | 704 | 700 | 160 | 10.25896
iFA_39A_Ni_based | 72.6 | 0 | 0.08 | 0.55 | 2.45 | 0 | 0.04 | 15.57 | 0.99 | 0.039 | 0.008 | 0 | 0 | 0 | 1 | 24 | 20 | 1140 | 820 | 704 | 750 | 240 | 6.08632
iFA_39A_Ni_based | 72.6 | 0 | 0.08 | 0.55 | 2.45 | 0 | 0.04 | 15.57 | 0.99 | 0.039 | 0.008 | 0 | 0 | 0 | 1 | 24 | 20 | 1140 | 820 | 704 | 800 | 240 | 3.157
iFA_39A_Ni_based | 72.6 | 0 | 0.08 | 0.55 | 2.45 | 0 | 0.04 | 15.57 | 0.99 | 0.039 | 0.008 | 0 | 0 | 0 | 1 | 24 | 20 | 1140 | 820 | 704 | 800 | 200 | 4.610158
iFA_39A_Ni_based | 72.6 | 0 | 0.08 | 0.55 | 2.45 | 0 | 0.04 | 15.57 | 0.99 | 0.039 | 0.008 | 0 | 0 | 0 | 1 | 24 | 20 | 1140 | 820 | 704 | 800 | 140 | 6.48677
iFA_39A_Ni_based | 72.6 | 0 | 0.08 | 0.55 | 2.45 | 0 | 0.04 | 15.57 | 0.99 | 0.039 | 0.008 | 0 | 0 | 0 | 1 | 24 | 20 | 1140 | 820 | 704 | 800 | 100 | 7.652213
iFA_39A_Ni_based | 72.6 | 0 | 0.08 | 0.55 | 2.45 | 0 | 0.04 | 15.57 | 0.99 | 0.039 | 0.008 | 0 | 0 | 0 | 1 | 24 | 20 | 1140 | 820 | 704 | 800 | 70 | 8.804925
iFA_39A_Ni_based | 72.6 | 0 | 0.08 | 0.55 | 2.45 | 0 | 0.04 | 15.57 | 0.99 | 0.039 | 0.008 | 0 | 0 | 0 | 1 | 24 | 20 | 1140 | 820 | 704 | 800 | 50 | 9.769642
iFA_39A_Ni_based | 72.6 | 0 | 0.08 | 0.55 | 2.45 | 0 | 0.04 | 15.57 | 0.99 | 0.039 | 0.008 | 0 | 0 | 0 | 1 | 24 | 20 | 1140 | 820 | 704 | 850 | 100 | 5.073923
iFA_39A_Ni_based | 72.6 | 0 | 0.08 | 0.55 | 2.45 | 0 | 0.04 | 15.57 | 0.99 | 0.039 | 0.008 | 0 | 0 | 0 | 1 | 24 | 20 | 1140 | 820 | 704 | 850 | 50 | 7.857984
iFA_39A_Ni_based | 72.6 | 0 | 0.08 | 0.55 | 2.45 | 0 | 0.04 | 15.57 | 0.99 | 0.039 | 0.008 | 0 | 0 | 0 | 1 | 24 | 20 | 1140 | 820 | 704 | 900 | 70 | 2.533697
iFA_39A_Ni_based | 72.6 | 0 | 0.08 | 0.55 | 2.45 | 0 | 0.04 | 15.57 | 0.99 | 0.039 | 0.008 | 0 | 0 | 0 | 1 | 24 | 20 | 1140 | 820 | 704 | 900 | 50 | 5.308268
iFA_39A_Ni_based | 72.6 | 0 | 0.08 | 0.55 | 2.45 | 0 | 0.04 | 15.57 | 0.99 | 0.039 | 0.008 | 0 | 0 | 0 | 1 | 24 | 20 | 1140 | 820 | 704 | 900 | 30 | 7.683173
iFB_39A_Ni_based | 73.46 | 0 | 0.05 | 0.81 | 2.37 | 0 | 0.12 | 15.1 | 0.97 | 0.05 | 0.005 | 0 | 0 | 0 | 2 | 24 | 20 | 1120 | 816 | 704 | 600 | 800 | 2.091864
iFB_39A_Ni_based | 73.46 | 0 | 0.05 | 0.81 | 2.37 | 0 | 0.12 | 15.1 | 0.97 | 0.05 | 0.005 | 0 | 0 | 0 | 2 | 24 | 20 | 1120 | 816 | 704 | 600 | 700 | 4.19268
iFB_39A_Ni_based | 73.46 | 0 | 0.05 | 0.81 | 2.37 | 0 | 0.12 | 15.1 | 0.97 | 0.05 | 0.005 | 0 | 0 | 0 | 2 | 24 | 20 | 1120 | 816 | 704 | 600 | 600 | 7.876487
iFB_39A_Ni_based | 73.46 | 0 | 0.05 | 0.81 | 2.37 | 0 | 0.12 | 15.1 | 0.97 | 0.05 | 0.005 | 0 | 0 | 0 | 2 | 24 | 20 | 1120 | 816 | 704 | 600 | 540 | 9.218973
iFB_39A_Ni_based | 73.46 | 0 | 0.05 | 0.81 | 2.37 | 0 | 0.12 | 15.1 | 0.97 | 0.05 | 0.005 | 0 | 0 | 0 | 2 | 24 | 20 | 1120 | 816 | 704 | 600 | 500 | 9.633469
iFB_39A_Ni_based | 73.46 | 0 | 0.05 | 0.81 | 2.37 | 0 | 0.12 | 15.1 | 0.97 | 0.05 | 0.005 | 0 | 0 | 0 | 2 | 24 | 20 | 1120 | 816 | 704 | 650 | 600 | 4.328098
iFB_39A_Ni_based | 73.46 | 0 | 0.05 | 0.81 | 2.37 | 0 | 0.12 | 15.1 | 0.97 | 0.05 | 0.005 | 0 | 0 | 0 | 2 | 24 | 20 | 1120 | 816 | 704 | 650 | 400 | 8.743532
iFB_39A_Ni_based | 73.46 | 0 | 0.05 | 0.81 | 2.37 | 0 | 0.12 | 15.1 | 0.97 | 0.05 | 0.005 | 0 | 0 | 0 | 2 | 24 | 20 | 1120 | 816 | 704 | 700 | 500 | 3.735286
iFB_39A_Ni_based | 73.46 | 0 | 0.05 | 0.81 | 2.37 | 0 | 0.12 | 15.1 | 0.97 | 0.05 | 0.005 | 0 | 0 | 0 | 2 | 24 | 20 | 1120 | 816 | 704 | 700 | 400 | 6.098074
iFB_39A_Ni_based | 73.46 | 0 | 0.05 | 0.81 | 2.37 | 0 | 0.12 | 15.1 | 0.97 | 0.05 | 0.005 | 0 | 0 | 0 | 2 | 24 | 20 | 1120 | 816 | 704 | 700 | 300 | 8.000517
iFB_39A_Ni_based | 73.46 | 0 | 0.05 | 0.81 | 2.37 | 0 | 0.12 | 15.1 | 0.97 | 0.05 | 0.005 | 0 | 0 | 0 | 2 | 24 | 20 | 1120 | 816 | 704 | 700 | 240 | 9.255362
iFB_39A_Ni_based | 73.46 | 0 | 0.05 | 0.81 | 2.37 | 0 | 0.12 | 15.1 | 0.97 | 0.05 | 0.005 | 0 | 0 | 0 | 2 | 24 | 20 | 1120 | 816 | 704 | 750 | 240 | 6.954639
iFB_39A_Ni_based | 73.46 | 0 | 0.05 | 0.81 | 2.37 | 0 | 0.12 | 15.1 | 0.97 | 0.05 | 0.005 | 0 | 0 | 0 | 2 | 24 | 20 | 1120 | 816 | 704 | 800 | 240 | 4.048301
iFB_39A_Ni_based | 73.46 | 0 | 0.05 | 0.81 | 2.37 | 0 | 0.12 | 15.1 | 0.97 | 0.05 | 0.005 | 0 | 0 | 0 | 2 | 24 | 20 | 1120 | 816 | 704 | 800 | 200 | 4.984291
iFB_39A_Ni_based | 73.46 | 0 | 0.05 | 0.81 | 2.37 | 0 | 0.12 | 15.1 | 0.97 | 0.05 | 0.005 | 0 | 0 | 0 | 2 | 24 | 20 | 1120 | 816 | 704 | 800 | 140 | 6.954162
iFB_39A_Ni_based | 73.46 | 0 | 0.05 | 0.81 | 2.37 | 0 | 0.12 | 15.1 | 0.97 | 0.05 | 0.005 | 0 | 0 | 0 | 2 | 24 | 20 | 1120 | 816 | 704 | 800 | 100 | 7.988543
iFB_39A_Ni_based | 73.46 | 0 | 0.05 | 0.81 | 2.37 | 0 | 0.12 | 15.1 | 0.97 | 0.05 | 0.005 | 0 | 0 | 0 | 2 | 24 | 20 | 1120 | 816 | 704 | 800 | 70 | 8.743803
iFB_39A_Ni_based | 73.46 | 0 | 0.05 | 0.81 | 2.37 | 0 | 0.12 | 15.1 | 0.97 | 0.05 | 0.005 | 0 | 0 | 0 | 2 | 24 | 20 | 1120 | 816 | 704 | 800 | 40 | 10.08488
iFB_39A_Ni_based | 73.46 | 0 | 0.05 | 0.81 | 2.37 | 0 | 0.12 | 15.1 | 0.97 | 0.05 | 0.005 | 0 | 0 | 0 | 2 | 24 | 20 | 1120 | 816 | 704 | 850 | 100 | 5.27556
iFB_39A_Ni_based | 73.46 | 0 | 0.05 | 0.81 | 2.37 | 0 | 0.12 | 15.1 | 0.97 | 0.05 | 0.005 | 0 | 0 | 0 | 2 | 24 | 20 | 1120 | 816 | 704 | 850 | 50 | 7.804863
iFB_39A_Ni_based | 73.46 | 0 | 0.05 | 0.81 | 2.37 | 0 | 0.12 | 15.1 | 0.97 | 0.05 | 0.005 | 0 | 0 | 0 | 2 | 24 | 20 | 1120 | 816 | 704 | 900 | 70 | 4.265493
iFB_39A_Ni_based | 73.46 | 0 | 0.05 | 0.81 | 2.37 | 0 | 0.12 | 15.1 | 0.97 | 0.05 | 0.005 | 0 | 0 | 0 | 2 | 24 | 20 | 1120 | 816 | 704 | 900 | 50 | 5.56452
iFB_39A_Ni_based | 73.46 | 0 | 0.05 | 0.81 | 2.37 | 0 | 0.12 | 15.1 | 0.97 | 0.05 | 0.005 | 0 | 0 | 0 | 2 | 24 | 20 | 1120 | 816 | 704 | 900 | 30 | 7.17181
iFC_39A_Ni_based | 73.39 | 0 | 0.01 | 0.83 | 2.57 | 0 | 0.02 | 15.27 | 0.97 | 0.05 | 0.004 | 0 | 0 | 0 | 1 | 24 | 20 | 1150 | 815 | 705 | 600 | 800 | 3.246491
iFC_39A_Ni_based | 73.39 | 0 | 0.01 | 0.83 | 2.57 | 0 | 0.02 | 15.27 | 0.97 | 0.05 | 0.004 | 0 | 0 | 0 | 1 | 24 | 20 | 1150 | 815 | 705 | 600 | 700 | 6.189905
iFC_39A_Ni_based | 73.39 | 0 | 0.01 | 0.83 | 2.57 | 0 | 0.02 | 15.27 | 0.97 | 0.05 | 0.004 | 0 | 0 | 0 | 1 | 24 | 20 | 1150 | 815 | 705 | 600 | 600 | 8.483719
iFC_39A_Ni_based | 73.39 | 0 | 0.01 | 0.83 | 2.57 | 0 | 0.02 | 15.27 | 0.97 | 0.05 | 0.004 | 0 | 0 | 0 | 1 | 24 | 20 | 1150 | 815 | 705 | 600 | 540 | 9.659459
iFC_39A_Ni_based | 73.39 | 0 | 0.01 | 0.83 | 2.57 | 0 | 0.02 | 15.27 | 0.97 | 0.05 | 0.004 | 0 | 0 | 0 | 1 | 24 | 20 | 1150 | 815 | 705 | 600 | 500 | 10.14169
iFC_39A_Ni_based | 73.39 | 0 | 0.01 | 0.83 | 2.57 | 0 | 0.02 | 15.27 | 0.97 | 0.05 | 0.004 | 0 | 0 | 0 | 1 | 24 | 20 | 1150 | 815 | 705 | 650 | 600 | 5.423186
iFC_39A_Ni_based | 73.39 | 0 | 0.01 | 0.83 | 2.57 | 0 | 0.02 | 15.27 | 0.97 | 0.05 | 0.004 | 0 | 0 | 0 | 1 | 24 | 20 | 1150 | 815 | 705 | 650 | 400 | 9.010657
iFC_39A_Ni_based | 73.39 | 0 | 0.01 | 0.83 | 2.57 | 0 | 0.02 | 15.27 | 0.97 | 0.05 | 0.004 | 0 | 0 | 0 | 1 | 24 | 20 | 1150 | 815 | 705 | 700 | 500 | 4.286341
iFC_39A_Ni_based | 73.39 | 0 | 0.01 | 0.83 | 2.57 | 0 | 0.02 | 15.27 | 0.97 | 0.05 | 0.004 | 0 | 0 | 0 | 1 | 24 | 20 | 1150 | 815 | 705 | 700 | 400 | 5.845282